## RefractiveIndexINFO
Wavelength, µm | n | k
0.2066 | 1.01 | 2.909
0.2101 | 1.083 | 2.982
0.2138 | 1.133 | 3.045
0.2175 | 1.186 | 3.12
0.2214 | 1.247 | 3.206
0.2254 | 1.34 | 3.302
0.2296 | 1.471 | 3.366
0.2339 | 1.579 | 3.353
0.2384 | 1.589 | 3.354
0.2431 | 1.571 | 3.429
0.248 | 1.57 | 3.565
0.253 | 1.597 | 3.749
0.2583 | 1.658 | 3.979
0.2638 | 1.764 | 4.278
0.2695 | 1.988 | 4.678
0.2755 | 2.452 | 5.082
0.2818 | 3.12 | 5.344
0.2883 | 4.087 | 5.395
0.2952 | 4.888 | 4.639
0.3024 | 5.02 | 3.979
0.31 | 5.01 | 3.586
0.3179 | 5.016 | 3.346
0.3263 | 5.065 | 3.182
0.3351 | 5.156 | 3.058
0.3444 | 5.296 | 2.987
0.3542 | 5.61 | 3.014
0.3647 | 6.522 | 2.705
0.3757 | 6.709 | 1.32
0.3875 | 6.062 | 0.63
0.3999 | 5.57 | 0.387
0.4133 | 5.222 | 0.269
0.4275 | 4.961 | 0.203
0.4428 | 4.753 | 0.163
0.4592 | 4.583 | 0.13
0.4769 | 4.442 | 0.09
0.4959 | 4.32 | 0.073
0.5166 | 4.215 | 0.06
0.5391 | 4.123 | 0.048
0.5636 | 4.042 | 0.032
0.5904 | 3.969 | 0.03
0.6199 | 3.906 | 0.022
0.6525 | 3.847 | 0.016
0.6888 | 3.796 | 0.013
0.7293 | 3.752 | 0.01
0.7749 | 3.714 | 0.008
0.8266 | 3.673 | 0.005